## AP5 only
Energy in eV | Composite AP5-Window Transmission (78% Open Area)
24796.8386 | 0.998904981
16536.74349 | 0.9957966578
12404.62782 | 0.9892599296
9924.696611 | 0.9783033722
8271.13247 | 0.9624636562
7089.880496 | 0.9419750474
6203.867204 | 0.9177863076
5514.702203 | 0.8915206666
4963.342365 | 0.8651706422
4512.211693 | 0.8406727002
4136.256761 | 0.8195446214
3818.132263 | 0.8026562728
3545.447509 | 0.7900421302
3309.115959 | 0.7811168
3102.322072 | 0.774989507
2919.854082 | 0.7707143892
2757.657992 | 0.7674951
2612.533432 | 0.7647692187
2481.919822 | 0.7621840415
2363.744463 | 0.7595526
2256.311298 | 0.75678494
2158.219372 | 0.7538424378
2068.301055 | 0.7507112248
1985.57566 | 0.7474282
1909.213236 | 0.7439466
1838.506897 | 0.7402558
1772.850622 | 0.7363456
1711.722078 | 0.7322802
1654.668475 | 0.7280814
1601.295533 | 0.7236796
1551.258171 | 0.7497034
1504.253212 | 0.7469812038
1460.013069 | 0.7441464576
1418.300806 | 0.7411903668
1378.905747 | 0.738093057
1341.640049 | 0.7348436784
1306.335587 | 0.7314515052
1272.841531 | 0.7279154766
1241.02208 | 0.7242496638
1210.754758 | 0.7204730598
1181.92861 | 0.7165455804
1154.443152 | 0.712485813
1128.207081 | 0.708266442
1103.136903 | 0.7039126692
1079.156687 | 0.6994054314
1056.196862 | 0.6947544162
1034.193745 | 0.6900065718
1013.088592 | 0.6851658138
992.8276117 | 0.680157465
973.3611494 | 0.6750111654
954.6434426 | 0.6697348632
936.6319649 | 0.6643385502
919.2875548 | 0.6588446436
902.5738282 | 0.6533076498
886.457063 | 0.647651511
870.9057156 | 0.6418762038
855.8906036 | 0.6359686632
841.3844616 | 0.6299166588
827.3618973 | 0.6237204636
813.7990192 | 0.6174029004
800.6736397 | 0.6109728378
787.9649261 | 0.6044344488
775.6533962 | 0.5978273964
763.7206228 | 0.5911746672
752.149438 | 0.5844549906
740.9236516 | 0.5776507074
730.0280691 | 0.5707605072
719.4482487 | 0.5637851622
709.1707005 | 0.5568649398
699.1826528 | 0.5501790996
689.4720818 | 0.5437143348
680.0275085 | 0.5371418676
670.8381872 | 0.530281596
661.8939082 | 0.5231380362
653.1850334 | 0.515894691
644.7023231 | 0.5086384446
636.4371127 | 0.5014010118
628.3811431 | 0.4941994044
620.526599 | 0.4870060728
612.8659586 | 0.4797984126
605.3921586 | 0.4725815952
598.0984461 | 0.4653507846
590.9784176 | 0.4580727528
584.0258872 | 0.4507811022
577.2350399 | 0.443491425
570.6003007 | 0.4361966934
564.1163733 | 0.4288568388
557.7781234 | 0.4215557268
551.5807205 | 0.41429466
545.5195214 | 0.407021121
539.5901082 | 0.48091329
533.7881832 | 0.474578364
528.1097009 | 0.4682058498
522.5507632 | 0.4618120962
517.1076559 | 0.4554271176
511.7767539 | 0.4490033808
506.5546437 | 0.4425819294
501.4380286 | 0.4361865144
496.4237637 | 0.429748566
491.5087695 | 0.4233451404
486.690146 | 0.416953992
481.9650862 | 0.4106139102
477.3309096 | 0.404334723
472.7849831 | 0.3980334618
468.3248273 | 0.3917634006
463.9480374 | 0.385513557
459.6523147 | 0.379255344
455.4353943 | 0.3730632048
451.2951438 | 0.3668265588
447.2294912 | 0.3606582018
443.2364541 | 0.3544865376
439.3140732 | 0.3483664782
435.4605048 | 0.3422875404
431.673954 | 0.3362576646
427.9527022 | 0.3303004302
424.2950457 | 0.3243449976
420.6993825 | 0.3184657866
417.1641496 | 0.312577941
413.6878501 | 0.3067803726
410.2689954 | 0.3009668532
406.9061867 | 0.3245228532
403.5980569 | 0.318796101
400.3432962 | 0.3131550942
397.1405979 | 0.3074978244
393.9887354 | 0.3019312686
390.8865078 | 0.296352693
387.8327639 | 0.2908654554
384.826352 | 0.2853654492
381.866192 | 0.2799659616
378.9512246 | 0.2747293536
376.0804341 | 0.2695900818
373.2528014 | 0.2646980388
370.4673716 | 0.2599145718
367.7232069 | 0.255156993
365.0194077 | 0.2504530236
362.3550687 | 0.245783031
359.7293429 | 0.2411448
357.1413967 | 0.2365439544
354.5904309 | 0.2319342324
352.0756384 | 0.227398899
349.596265 | 0.222878058
347.1515677 | 0.2184387894
344.7408336 | 0.2140249254
342.3633411 | 0.209678586
340.0184166 | 0.2053793898
337.7053953 | 0.2011211124
335.4236399 | 0.1969327932
333.1725025 | 0.1927703778
330.9513799 | 0.1886900418
328.7596758 | 0.1846423566
326.5968182 | 0.1806578592
324.4622243 | 0.1767263784
322.355352 | 0.1728333282
320.2756649 | 0.1690198926
318.2226483 | 0.1652350908
316.1957763 | 0.1615207464
314.1945606 | 0.1578590208
312.2185171 | 0.1542402732
310.2671816 | 0.1506980982
308.3400783 | 0.1471910076
306.4367661 | 0.1437473856
304.5568072 | 0.1403659842
302.6997818 | 0.1370195034
300.8652581 | 0.1337491194
299.0528368 | 0.1305176262
297.262121 | 0.1273392744
295.49273 | 0.124233486
293.7442713 | 0.1211559102
292.0163824 | 0.1181420136
290.3087026 | 0.1151886606
288.620886 | 0.1122698694
286.9525749 | 0.1094218476
285.3034395 | 0.1066236912
283.6731511 | 0.4715389224
282.0613951 | 0.4970769648
280.4678443 | 0.4937085582
278.8921984 | 0.4903462044
277.3341573 | 0.4869982338
275.7934338 | 0.4836082836
274.2697285 | 0.4802263362
272.762767 | 0.4768661664
271.2722749 | 0.4734713022
269.7979896 | 0.4700787078
268.3396364 | 0.466783122
266.8969643 | 0.4637099298
265.4697217 | 0.4607169138
264.0576679 | 0.457780167
262.6605508 | 0.454874823
261.2781401 | 0.4519979802
259.9102047 | 0.4491404814
258.5565239 | 0.4462466502
257.2168653 | 0.4433795886
255.8910176 | 0.4405295466
254.5787681 | 0.4376272758
253.279914 | 0.4347525858
251.994241 | 0.4318953288
250.7215544 | 0.4289969424
249.4616585 | 0.4261135164
248.2143665 | 0.4232400744
246.9794802 | 0.4204129956
245.7568204 | 0.4176446508
244.5462064 | 0.414876969
243.3474659 | 0.4121462202
242.1604155 | 0.4094034126
240.9848897 | 0.4066817742
239.8207216 | 0.4039963434
238.6677519 | 0.4012033896
237.5258108 | 0.3984505668
236.3947451 | 0.3957003492
235.2744004 | 0.3929294694
234.1646293 | 0.3901589172
233.0652741 | 0.387396789
231.9761932 | 0.3846510174
230.8972431 | 0.3818791626
229.8282875 | 0.3791301774
228.7691797 | 0.3763979388
227.7197884 | 0.373660287
226.6799805 | 0.3709126434
225.6496294 | 0.368192838
224.6285986 | 0.3654420042
223.6167662 | 0.3625047738
222.6140084 | 0.3595723248
221.6202077 | 0.3566689152
220.6352368 | 0.3536948298
219.6589824 | 0.3506798802
218.6913292 | 0.3476812326
217.7321681 | 0.3447139254
216.7813799 | 0.3416980008
215.8388595 | 0.3387122778
214.9044993 | 0.3357389802
213.9781976 | 0.3327908688
213.0598432 | 0.3298101534
212.1493379 | 0.3268605288
211.2465816 | 0.3239320656
210.3514792 | 0.3210001158
209.4639268 | 0.3180651864
208.5838328 | 0.3151407246
207.7111036 | 0.3122546466
206.8456505 | 0.3093394902
205.987376 | 0.3064458852
205.1361947 | 0.3035561412
204.292019 | 0.3007056936
203.454766 | 0.2978301768
202.6243443 | 0.2949706032
201.800674 | 0.292135038
200.9836731 | 0.289327779
200.173264 | 0.2865140382
199.369361 | 0.2837298672
198.5718891 | 0.2809557972
197.7807716 | 0.2782226382
196.9959358 | 0.2754604866
196.2173012 | 0.2727201048
195.4447974 | 0.270006282
194.6783525 | 0.2672943468
193.9178984 | 0.2646074184
193.1633592 | 0.2618933382
192.4146691 | 0.259229295
191.6717603 | 0.2565755868
190.9345691 | 0.2539162158
190.2030239 | 0.2512723512
189.477063 | 0.2486467542
188.7566227 | 0.2460324048
188.041643 | 0.243451299
187.3320566 | 0.2408430492
186.6278053 | 0.2382775512
185.9288293 | 0.2357280666
185.2350723 | 0.2332195242
184.5464705 | 0.2307577116
183.8629695 | 0.228327333
183.1845127 | 0.2259076716
182.5110472 | 0.2235024792
181.8425128 | 0.2211959256
181.1788582 | 0.2188671888
180.5200301 | 0.2165796828
179.8659787 | 0.214500546
179.2166471 | 0.2124365958
178.5719869 | 0.2106169572
177.9319479 | 0.2089125636
177.2964831 | 0.2072317572
176.6655386 | 0.205618608
176.0390689 | 0.2040484602
175.4170265 | 0.2025600798
174.7993671 | 0.2010948576
174.1860397 | 0.1996493616
173.5770013 | 0.1981934292
172.972207 | 0.1967386434
172.371615 | 0.1953076866
171.775177 | 0.1938839838
171.1828523 | 0.1924581438
170.5945985 | 0.1910414064
170.0103762 | 0.1896344424
169.4301394 | 0.1882349118
168.8538498 | 0.1868374716
168.2814672 | 0.1854579246
167.7129542 | 0.1840857486
167.1482674 | 0.1827004842
166.5873704 | 0.1813355154
166.0302252 | 0.1799940558
165.4767964 | 0.17864301
164.9270427 | 0.1772843904
164.3809298 | 0.1759533282
163.8384215 | 0.1746394338
163.2994845 | 0.1733063514
162.7640793 | 0.1719858192
162.2321735 | 0.1706922282
161.7037329 | 0.1693909308
161.1787258 | 0.1680892746
160.6571146 | 0.166808304
160.1388687 | 0.165540648
159.6239555 | 0.1642633902
159.1123451 | 0.162989268
158.6040017 | 0.161743374
158.0988961 | 0.160502199
157.5969976 | 0.1592533878
157.0982776 | 0.1580122752
156.602702 | 0.1567851792
156.1102433 | 0.1555723572
155.6208721 | 0.1543601826
155.1345614 | 0.1531480704
154.6512787 | 0.1519480794
154.1709977 | 0.1507570428
153.6936906 | 0.1495771368
153.2193317 | 0.1483992588
152.74789 | 0.1472254836
152.2793406 | 0.1460680728
151.813657 | 0.1449162312
151.3508147 | 0.143764764
150.8907841 | 0.1426357764
150.4335417 | 0.1415833458
149.979062 | 0.1405361958
149.5273219 | 0.1395031092
149.0782931 | 0.1384914648
148.6319532 | 0.1375016058
148.1882779 | 0.1365232674
147.7472453 | 0.1355319888
147.3088284 | 0.1345388772
146.8730056 | 0.1335576606
146.439754 | 0.1325967474
146.0090527 | 0.131637285
145.5808757 | 0.130665405
145.1552027 | 0.1296990786
144.7320117 | 0.1287501306
144.3112829 | 0.1278091464
143.8929913 | 0.1268673198
143.4771176 | 0.1259251812
143.0636408 | 0.1249878708
142.652542 | 0.1240661994
142.2437974 | 0.1231446138
141.8373885 | 0.1222247442
141.4332953 | 0.1213132128
141.0314996 | 0.120407313
140.6319788 | 0.119506881
140.2347152 | 0.1186113708
139.8396897 | 0.1177167732
139.446885 | 0.1168306854
139.0562792 | 0.115954215
138.6678557 | 0.1150786494
138.281596 | 0.1142086608
137.8974837 | 0.1133421978
137.515498 | 0.1124785116
137.1356226 | 0.1116239826
136.7578403 | 0.1107790242
136.3821351 | 0.1099338474
136.0084871 | 0.109093374
135.6368809 | 0.1082526822
135.2672997 | 0.1074164754
134.8997287 | 0.1065935988
134.5341484 | 0.10578087
134.1705442 | 0.1049557158
133.8089001 | 0.1041309984
133.4492018 | 0.10330749
133.0914307 | 0.1024947924
132.7355728 | 0.1016979756
132.3816128 | 0.1009076796
132.029537 | 0.1001225628
131.6793275 | 0.0993379062
131.330971 | 0.098560605
130.9844528 | 0.0977971254
130.6397597 | 0.0970461648
130.2968746 | 0.0962957814
129.9557848 | 0.0955336746
129.6164761 | 0.094776123
129.2789359 | 0.0940305834
128.9431479 | 0.0932974614
128.6090997 | 0.0925727166
128.2767778 | 0.0918477222
127.9461703 | 0.0911123226
127.6172612 | 0.0903828276
127.2900388 | 0.0896669904
126.9644902 | 0.0889604118
126.6406038 | 0.088260783
126.3183644 | 0.087562293
125.9977607 | 0.0869204622
125.6787803 | 0.0862909242
125.3614122 | 0.0856721814
125.0456417 | 0.0850667298
124.7314579 | 0.0844688052
124.418849 | 0.083872269
124.1078044 | 0.0833821326
123.7983098 | 0.0830340732
123.4903551 | 0.082689867
123.1839286 | 0.0823544592
122.8790191 | 0.0820391442
122.5756153 | 0.0817235328
122.2737061 | 0.0814048638
121.9732805 | 0.0810768348
121.6743276 | 0.0807468714
121.3768365 | 0.0804207222
121.0807966 | 0.0801004464
120.7861973 | 0.0797839302
120.493028 | 0.0794666574
120.2012785 | 0.07914426
119.9109383 | 0.0788114262
119.6219974 | 0.0784789668
119.3344457 | 0.0781511406
119.048273 | 0.07783048884
118.7634696 | 0.0775134555
118.4800257 | 0.07719496356
118.1979315 | 0.07686755076
117.9171774 | 0.0765319464
117.637765 | 0.0761971392
117.3596626 | 0.07586806578
117.0828719 | 0.07554718236
116.8073838 | 0.07522998132
116.5331891 | 0.07491104634
116.2602786 | 0.07458084738
115.9886435 | 0.0742438125
115.7182746 | 0.07390750848
115.4491634 | 0.07357731498
115.1813008 | 0.07325569446
114.9146784 | 0.07293861276
114.6492875 | 0.07262060676
114.3851196 | 0.07229114334
114.1221662 | 0.07195529952
113.8604191 | 0.07161912654
113.5998699 | 0.07128789408
113.3405104 | 0.07096506222
113.0823324 | 0.0706480242
112.825328 | 0.07033223964
112.5694892 | 0.07000700226
112.314808 | 0.0696754227
112.0612766 | 0.06934175508
111.8088872 | 0.06901038768
111.5576322 | 0.06868576884
111.3075038 | 0.06836768796
111.0584946 | 0.06805356792
110.8105971 | 0.06773428038
110.5638037 | 0.06740934096
110.3181072 | 0.06708128154
110.0735003 | 0.06675242964
109.8299757 | 0.06642673518
109.5875263 | 0.0661063533
109.3461449 | 0.06579130584
109.1058245 | 0.06547646976
108.8665582 | 0.06515765646
108.6283389 | 0.06483721608
108.39116 | 0.06451457844
108.1550145 | 0.06419130588
107.9198957 | 0.06386995446
107.6857969 | 0.06355220196
107.4527208 | 0.06323827692
107.2206423 | 0.06292164138
106.9895641 | 0.06260676942
106.7594798 | 0.06229190214
106.5303829 | 0.06197569404
106.3022672 | 0.06165855228
106.0751263 | 0.06134139336
105.8489541 | 0.06102588414
105.6237443 | 0.06070948572
105.3994908 | 0.06039424092
105.1761875 | 0.06008266056
104.9538284 | 0.05977311522
104.7324075 | 0.05946431166
104.511919 | 0.05915816712
104.2923568 | 0.05885049612
104.0737152 | 0.05854215432
103.8559885 | 0.05823323142
103.6391708 | 0.05793921432
103.4232566 | 0.05764934526
103.2082401 | 0.05736316482
102.9941158 | 0.05707999284
102.7808781 | 0.05679835824
102.5685216 | 0.05651507004
102.3570408 | 0.05622760494
102.1464303 | 0.05593691766
101.9366847 | 0.05565014832
101.7277987 | 0.05536631022
101.519767 | 0.05508662328
101.3125844 | 0.05481128094
101.1062458 | 0.05453890494
100.9007459 | 0.05426706714
100.6960797 | 0.05399120298
100.4922422 | 0.053709981
100.2892281 | 0.05342702742
100.0870327 | 0.05314426104
99.885651 | 0.0528637161
99.68507801 | 0.05258719674
99.48530893 | 0.0523151538
99.28633892 | 0.05204655534
99.08816319 | 0.05178745494
98.8907849 | 0.05153534958
98.69418352 | 0.05128138002
98.4983623 | 0.05102562114
98.30331661 | 0.05076897384
98.10904185 | 0.0505131822
97.91553346 | 0.05026008624
97.72278691 | 0.05001050886
97.53079771 | 0.04976559666
97.33956141 | 0.04952480598
97.14907358 | 0.04928494896
96.95932985 | 0.04904486028
96.77032585 | 0.04880358834
96.58205728 | 0.04856098728
96.39451984 | 0.04831813506
96.20770929 | 0.04807593492
96.02162141 | 0.04783481898
95.83625202 | 0.04759283568
95.65159695 | 0.04735366896
95.4676521 | 0.04711706844
95.28441336 | 0.04688206302
95.10187669 | 0.04664752326
94.92003805 | 0.0464127144
94.73889345 | 0.04617723084
94.55843893 | 0.04594128006
94.37867054 | 0.04570172334
94.19958438 | 0.04546251138
94.02117658 | 0.04522516986
93.84344328 | 0.04499035476
93.66638068 | 0.04475801382
93.48998497 | 0.0445277235
93.31425241 | 0.04429896276
93.13917925 | 0.04407076596
92.9647618 | 0.04384108014
92.79099637 | 0.04360826496
92.61787931 | 0.04337524152
92.44540702 | 0.0431425605
92.27357588 | 0.04291089816
92.10238233 | 0.04268081298
91.93182283 | 0.04245275814
91.76189386 | 0.04222686546
91.59259871 | 0.04200287208
91.42392034 | 0.04177750668
91.2558621 | 0.04155199152
91.0884206 | 0.04132689054
90.92159243 | 0.04110205554
90.75537423 | 0.04087738746
90.58976267 | 0.04065297834
90.42475443 | 0.0404291706
90.26034622 | 0.04020638934
90.09653476 | 0.03998501676
89.93331683 | 0.03976155222
89.7706892 | 0.03953971398
89.60864866 | 0.03931958784
89.44719206 | 0.0391010451
89.28631623 | 0.03888373944
89.12601805 | 0.03866720988
88.96629442 | 0.03845116236
88.80714224 | 0.03823534572
88.64855847 | 0.03801968586
88.49054005 | 0.03780057138
88.33308398 | 0.03758228838
88.17618725 | 0.0373651161
88.01984689 | 0.03714957558
87.86405995 | 0.03693589224
87.70882349 | 0.03672413238
87.5541346 | 0.03652638288
87.39999039 | 0.0363447279
87.24638799 | 0.036163725
87.09332453 | 0.03597919806
86.94079721 | 0.03579450966
86.78880319 | 0.0356356611
86.63733969 | 0.03548169924
86.48640394 | 0.0353275572
86.33599318 | 0.03517366008
86.18610467 | 0.03502426512
86.03673571 | 0.03489401526
85.8878836 | 0.03476467956
85.73954566 | 0.03463334628
85.59171922 | 0.03450180318
85.44440165 | 0.0343817877
85.2975962 | 0.03427368672
85.1512885 | 0.03416492274
85.00548184 | 0.0340552992
84.86017368 | 0.03394474434
84.71536144 | 0.03383225586
84.5710426 | 0.03371893044
84.42721464 | 0.03360397248
84.28387506 | 0.03348709338
84.14102137 | 0.033370818
83.99865111 | 0.03325399194
83.85676184 | 0.03313791
83.71535111 | 0.03302239824
83.5744165 | 0.0329071665
83.43395563 | 0.0327915861
83.2939661 | 0.03267434118
83.15444555 | 0.03255645354
83.01539162 | 0.03243455826
82.87680197 | 0.03231175116
82.73867429 | 0.03218820072
82.60100627 | 0.03206384298
82.46379561 | 0.03193981908
82.32704005 | 0.03181637862
82.19073732 | 0.03169372362
82.05488518 | 0.03157134864
81.91948139 | 0.03144900564
81.78452374 | 0.03132636468
81.65001003 | 0.0312013845
81.51593807 | 0.03107641212
81.3823057 | 0.03095085942
81.24911074 | 0.03082456572
81.11635106 | 0.0306978828
80.98402452 | 0.03057089178
80.85212902 | 0.03044379858
80.72066244 | 0.0303187014
80.5896227 | 0.0301956447
80.45900773 | 0.0300717612
80.32881546 | 0.02994677712
80.19904383 | 0.0298225941
80.06969083 | 0.02970062784
79.94075442 | 0.02958059286
79.81223773 | 0.02946089328
79.68412848 | 0.02934130758
79.55642984 | 0.0292216236
79.42913983 | 0.0291008679
79.30225649 | 0.02897885562
79.17577789 | 0.02885506962
79.04970208 | 0.02872935156
78.92402715 | 0.0286037505
78.79875119 | 0.02847816426
78.6738723 | 0.02835259596
78.54938859 | 0.02822761188
78.4252982 | 0.02810332434
78.30159925 | 0.0279797271
78.17828991 | 0.0278562921
78.05536834 | 0.02773198896
77.9328327 | 0.0276070665
77.81068118 | 0.02748029466
77.68891199 | 0.02735367258
77.56752332 | 0.02722707624
77.4465134 | 0.02709998226
77.32588046 | 0.02697292416
77.20562274 | 0.02684596044
77.08573848 | 0.02671919016
76.96622596 | 0.02659274982
76.84708345 | 0.02646516756
76.72830923 | 0.02633778108
76.60990159 | 0.02620791498
76.49185885 | 0.02607873528
76.37417931 | 0.02595023418
76.25686131 | 0.02582210904
76.13990318 | 0.02569439106
76.02330326 | 0.02556714576
75.90705992 | 0.02544026316
75.79117152 | 0.02531370816
75.67563644 | 0.0251868747
75.56045306 | 0.02505897264
75.44561978 | 0.02492955894
75.33113501 | 0.0247990431
75.21699716 | 0.02466884238
75.10320466 | 0.02453905116
74.98976048 | 0.02440942998
74.87665398 | 0.02428032828
74.76388816 | 0.02415182406
74.65146148 | 0.02402394462
74.53937242 | 0.02389674768
74.42761946 | 0.02376918492
74.31620109 | 0.02364143808
74.20511581 | 0.02351154312
74.09436212 | 0.02338201632
73.98393855 | 0.02325302616
73.87384362 | 0.02312447748
73.76407587 | 0.0229961004
73.65463383 | 0.0228681024
73.54551607 | 0.02274045228
73.43672114 | 0.02261313132
73.32824761 | 0.02248618788
73.22009407 | 0.02325772956
73.11225909 | 0.02459024022
73.00474127 | 0.02599137684
72.89753921 | 0.02746742076
72.79065153 | 0.02902158636
72.68407685 | 0.03062952048
72.57781378 | 0.03208914852
72.47186097 | 0.03361247682
72.36621706 | 0.03520211916
72.26088071 | 0.0368601519
72.15585056 | 0.03859071918
72.05112529 | 0.0392142231
71.94670356 | 0.03888980082
71.84258408 | 0.0385638162
71.73876551 | 0.03824046798
71.63524657 | 0.03791967894
71.53202595 | 0.03760143972
71.42910236 | 0.03728502726
71.32647454 | 0.03697113576
71.2241412 | 0.03665986116
71.12210107 | 0.0363513579
71.02035291 | 0.03604569852
70.91889545 | 0.03574275042
70.81772746 | 0.03544222032
70.71685173 | 0.03514030806
70.61625895 | 0.03484134264
70.51595195 | 0.03454528662
70.41592951 | 0.03425206356
70.31619041 | 0.03396135756
70.21673346 | 0.03367307034
70.11755746 | 0.03338723388
70.01866123 | 0.0331036758
69.92004357 | 0.03282237036
69.82170332 | 0.0325432107
69.72363931 | 0.03226580136
69.62585037 | 0.03198721812
69.52833535 | 0.031709145
69.4310931 | 0.03143337288
69.33412247 | 0.03115999458
69.23742233 | 0.03088904208
69.14099155 | 0.03062042178
69.04482901 | 0.0303543435
68.94893359 | 0.03009082908
68.85330417 | 0.02982988788
68.75793965 | 0.0295714926
68.66283893 | 0.02931550986
68.56800092 | 0.02906121972
68.47342454 | 0.02880608406
68.37910869 | 0.02855324784
68.28505231 | 0.02830264242
68.19125433 | 0.02805413676
68.09771368 | 0.02780766456
68.0044293 | 0.02756308464
67.91140015 | 0.02732047656
67.81862518 | 0.02707983174
67.72610334 | 0.02684113692
67.63383361 | 0.02660441628
67.54181494 | 0.02636973534
67.45004633 | 0.02613561054
67.35852676 | 0.0259014522
67.2672552 | 0.02566950282
67.17623065 | 0.0254397273
67.08545212 | 0.02521217556
66.9949186 | 0.02498680236
66.90463272 | 0.02476358976
66.81458626 | 0.02454252996
66.72478186 | 0.02432358318
66.63521854 | 0.02410668234
66.54589534 | 0.02389176738
66.45681129 | 0.0236787135
66.36796544 | 0.02346560736
66.27935682 | 0.02325275238
66.19098449 | 0.02304173976
66.1028475 | 0.02283252114
66.01494493 | 0.02262507858
65.92727582 | 0.0224193801
65.83983926 | 0.02221533912
65.75263432 | 0.02201307186
65.66566008 | 0.02181257598
65.57891562 | 0.0216138702
65.49240004 | 0.02141698104
65.40611244 | 0.0212218695
65.3200519 | 0.02102706528
65.23421755 | 0.02083239834
65.14860848 | 0.02063964006
65.06322381 | 0.02044875534
64.97806266 | 0.0202597707
64.89312415 | 0.02007261672
64.80840742 | 0.01988719902
64.72391159 | 0.01970356596
64.6396358 | 0.01952166216
64.55557919 | 0.01934146032
64.47174091 | 0.01916289648
64.38812011 | 0.01898596284
64.30471594 | 0.01880993478
64.22152757 | 0.01863299022
64.13855415 | 0.01845760878
64.05579486 | 0.0182838123
63.97324886 | 0.0181115805
63.89091534 | 0.017940897
63.80879347 | 0.01777172514
63.72688244 | 0.01760406024
63.64518144 | 0.0174379608
63.56368966 | 0.01727342526
63.48240955 | 0.0171104739
63.4013338 | 0.01694910672
63.32046488 | 0.01678922778
63.23980199 | 0.01662713832
63.15934435 | 0.01646587254
63.07909117 | 0.0163062627
62.99904169 | 0.01614827916
62.91919511 | 0.01599190164
62.83955069 | 0.01583710284
62.76010763 | 0.01568370258
62.68086519 | 0.01553174064
62.60182261 | 0.01538127084
62.52297912 | 0.01523225574
62.44433398 | 0.01508467194
62.36588645 | 0.01493849604
62.28763576 | 0.0147936594
62.2095812 | 0.0146478813
62.13172202 | 0.01450344246
62.05405748 | 0.01436038344
61.97658686 | 0.01421870424
61.89930944 | 0.01407840174
61.82222449 | 0.01393946658
61.74533129 | 0.01380183558
61.66862913 | 0.01366555476
61.59211729 | 0.01353064752
61.51579508 | 0.01339709904
61.43966179 | 0.01326492336
61.3637167 | 0.0131341119
61.28795914 | 0.0130055094
61.2123884 | 0.01288728948
61.1370038 | 0.01277020212
61.06180465 | 0.01265424498
60.98679025 | 0.01253938686
60.91195995 | 0.01242561372
60.83731305 | 0.01231291542
60.76284888 | 0.01220122488
60.68856678 | 0.01209054132
60.61446607 | 0.0119808624
60.5405461 | 0.01187217486
60.4668062 | 0.01176445998
60.39324866 | 0.01165770528
60.31986693 | 0.01155189594
60.24666331 | 0.01144976118
60.17363716 | 0.0113485515
60.10078782 | 0.0112482201
60.02811466 | 0.0111487584
59.95561704 | 0.0110501625
59.88329432 | 0.01095243864
59.81114587 | 0.01085557122
59.73917107 | 0.01075951344
59.66736928 | 0.01066433004
59.59573988 | 0.0105700101
59.52428226 | 0.01047656064
59.4529958 | 0.0103839801
59.38187987 | 0.01029225054
59.31093388 | 0.01020061926
59.2401572 | 0.01010931402
59.16954925 | 0.01001886912
59.09910941 | 0.00992926818
59.02883708 | 0.0098404995
58.95873167 | 0.00975255372
58.88879258 | 0.00966541134
58.81901922 | 0.0095790279
58.74941101 | 0.0094933956
58.67996736 | 0.00940853316
58.61068768 | 0.00932442732
58.5415714 | 0.00924105936
58.47261794 | 0.00915843006
58.40382672 | 0.00907641072
58.33519717 | 0.00899434458
58.26672872 | 0.00891298668
58.1984208 | 0.00883235262
58.13027286 | 0.00875243772
58.06228433 | 0.00867324276
57.99445465 | 0.00859475994
57.92678327 | 0.00851699004
57.85926963 | 0.0084398886
57.79191318 | 0.00836348448
57.72471337 | 0.0082877886
57.65766966 | 0.00821279394
57.59078417 | 0.00813849972
57.52405102 | 0.00806489814
57.45747235 | 0.00799165224
57.39104761 | 0.0079185249
57.32477628 | 0.00784607304
57.25865782 | 0.00777430836
57.19269171 | 0.00770321916
57.12687742 | 0.00763279296
57.06121443 | 0.00756302976
56.99570221 | 0.00749391084
56.93034025 | 0.0074253933
56.86512803 | 0.00735749586
56.80006504 | 0.00729021618
56.73515076 | 0.00722354958
56.67038469 | 0.00715748748
56.60576632 | 0.00709202208
56.54129514 | 0.00702682578
56.47697066 | 0.00696175116
56.41279236 | 0.00689724438
56.34875976 | 0.00683332572
56.28487236 | 0.0067699905
56.22112966 | 0.00670723482
56.15753118 | 0.00664505634
56.09407642 | 0.00658345038
56.03076491 | 0.00652239276
55.96759614 | 0.00646188192
55.90456965 | 0.00640193502
55.84168495 | 0.00634254894
55.77894156 | 0.00628371744
55.71633901 | 0.00622544286
55.65387683 | 0.0061675653
55.59155453 | 0.00610971894
55.52937167 | 0.00605238114
55.46732775 | 0.00599559324
55.40542233 | 0.00593934744
55.34365494 | 0.00588364062
55.28202511 | 0.0058284603
55.22053239 | 0.0057738096
55.15917632 | 0.0057196737
55.09795644 | 0.00566601204
55.03687475 | 0.00561285582
54.9759259 | 0.00556019646
54.9151119 | 0.00550803318
54.85443229 | 0.00545635662
54.79388663 | 0.00540515976
54.73347448 | 0.00535428036
54.67319539 | 0.0053038011
54.61304894 | 0.00525377424
54.55303467 | 0.00520420992
54.49315215 | 0.00515510736
54.43340096 | 0.00510646266
54.37378066 | 0.0050582727
54.31429082 | 0.00501052968
54.25493101 | 0.00496321566
54.1957008 | 0.00491629086
54.13659978 | 0.0048698091
54.07762752 | 0.00482376414
54.0187836 | 0.00477815442
53.9600676 | 0.00473297838
53.9014791 | 0.00468825084
53.8430177 | 0.00464407554
53.78468297 | 0.00460016232
53.7264745 | 0.00455662896
53.6683919 | 0.0045135129
53.61043474 | 0.00447081024
53.55260262 | 0.00442851864
53.49489514 | 0.00438663264
53.4373119 | 0.004345146
53.37985249 | 0.0043040361
53.32251652 | 0.00426325926
53.26530358 | 0.00422287476
53.20821329 | 0.0041828748
53.15124525 | 0.0041432586
53.09439906 | 0.00410401758
53.03767434 | 0.00406360812
52.9810707 | 0.00401924952
52.92458775 | 0.00397522554
52.8682251 | 0.0039316212
52.81198237 | 0.00388849032
52.75585918 | 0.00384583446
52.69985739 | 0.00380364348
52.64397213 | 0.0037619127
52.58820527 | 0.00372064056
52.53255644 | 0.00367981458
52.47702526 | 0.00363940044
52.42161135 | 0.00359943168
52.36631436 | 0.00355989894
52.31113389 | 0.00352079988
52.2560696 | 0.00348213138
52.20112112 | 0.00344381544
52.14628806 | 0.00340543398
52.09157009 | 0.00336746592
52.03696683 | 0.0033298902
51.98247791 | 0.00329274036
51.928103 | 0.00325600782
51.87384172 | 0.00321968868
51.81969371 | 0.0031837806
51.76565864 | 0.0031482789
51.71173614 | 0.00311317578
51.65792585 | 0.00307845252
51.60422745 | 0.00304410834
51.55064056 | 0.00301015182
51.49716485 | 0.00297658218
51.44379997 | 0.00294338928
51.39054557 | 0.00291057312
51.33740132 | 0.002877771
51.28436688 | 0.00284522316
51.23144189 | 0.00281301696
51.17862603 | 0.00278116956
51.12591895 | 0.00274968486
51.07332032 | 0.00271856052
51.02082981 | 0.00268778874
50.96844709 | 0.0026573703
50.91617181 | 0.00262729584
50.86400366 | 0.00259756458
50.8119423 | 0.0025681461
50.7599874 | 0.00253905834
50.70813865 | 0.00251030286
50.6563957 | 0.0024818742
50.60475825 | 0.00245376768
50.55322802 | 0.00242593338
50.50180058 | 0.00239806554
50.45047767 | 0.00237051906
50.39925896 | 0.00234325884
50.34814414 | 0.00231631452
50.2971329 | 0.0022896822
50.24622493 | 0.00226335876
50.1954199 | 0.00223734108
50.1447175 | 0.00221162604
50.09411744 | 0.00218621208
50.04361939 | 0.00216109296
49.99322304 | 0.00213624528
49.9429281 | 0.00211168854
49.89273425 | 0.0020874165
49.8426412 | 0.00206342838
49.79264863 | 0.00203972184
49.74275624 | 0.0020162103
49.69296375 | 0.00199271748
49.64327083 | 0.00196950156
49.5936772 | 0.00194653992